## Sheet1
wvl1 | wvn1 | 25% | 25% | 38% | 38% | 50% | 50% | 75% | 75% | 84.5% | 84.5% | 95.6% | 95.6%
um | cm-1 | n | k | n | k | n | k | n | k | n | k | n | k
7.194 | 1390 | 1.304 | 0.102 | 1.297 | 0.135 | 1.285 | 0.161 | 1.222 | 0.173 | 1.197 | 0.161 | 1.057 | 0.334
7.092 | 1410 | 1.309 | 0.097 | 1.305 | 0.127 | 1.296 | 0.15 | 1.249 | 0.158 | 1.219 | 0.138 | 1.024 | 0.226
6.993 | 1430 | 1.313 | 0.092 | 1.313 | 0.121 | 1.307 | 0.143 | 1.272 | 0.143 | 1.246 | 0.116 | 1.092 | 0.1
6.897 | 1450 | 1.319 | 0.089 | 1.322 | 0.117 | 1.315 | 0.136 | 1.297 | 0.143 | 1.273 | 0.102 | 1.159 | 0.067
6.803 | 1470 | 1.325 | 0.086 | 1.327 | 0.112 | 1.325 | 0.13 | 1.308 | 0.137 | 1.299 | 0.094 | 1.209 | 0.058
6.711 | 1490 | 1.332 | 0.084 | 1.335 | 0.108 | 1.335 | 0.125 | 1.323 | 0.13 | 1.323 | 0.088 | 1.237 | 0.052
6.667 | 1500 | 1.335 | 0.083 | 1.339 | 0.107 | 1.34 | 0.122 | 1.331 | 0.126 | 1.335 | 0.087 | 1.252 | 0.047
6.623 | 1510 | 1.339 | 0.083 | 1.344 | 0.106 | 1.346 | 0.121 | 1.34 | 0.122 | 1.347 | 0.087 | 1.27 | 0.045
6.579 | 1520 | 1.342 | 0.083 | 1.349 | 0.105 | 1.352 | 0.12 | 1.351 | 0.121 | 1.36 | 0.088 | 1.285 | 0.048
6.536 | 1530 | 1.346 | 0.083 | 1.354 | 0.104 | 1.357 | 0.12 | 1.361 | 0.122 | 1.371 | 0.093 | 1.297 | 0.052
6.494 | 1540 | 1.351 | 0.085 | 1.36 | 0.105 | 1.363 | 0.12 | 1.368 | 0.123 | 1.378 | 0.098 | 1.305 | 0.056
6.41 | 1560 | 1.359 | 0.088 | 1.371 | 0.111 | 1.375 | 0.122 | 1.384 | 0.125 | 1.389 | 0.105 | 1.318 | 0.065
6.329 | 1580 | 1.368 | 0.096 | 1.38 | 0.12 | 1.386 | 0.128 | 1.399 | 0.13 | 1.4 | 0.111 | 1.322 | 0.07
6.25 | 1600 | 1.378 | 0.112 | 1.385 | 0.135 | 1.398 | 0.138 | 1.413 | 0.138 | 1.41 | 0.116 | 1.326 | 0.069
6.211 | 1610 | 1.379 | 0.125 | 1.387 | 0.143 | 1.403 | 0.148 | 1.422 | 0.144 | 1.416 | 0.12 | 1.329 | 0.069
6.173 | 1620 | 1.374 | 0.139 | 1.386 | 0.154 | 1.406 | 0.159 | 1.428 | 0.152 | 1.422 | 0.126 | 1.331 | 0.068
6.135 | 1630 | 1.365 | 0.156 | 1.381 | 0.17 | 1.402 | 0.172 | 1.434 | 0.164 | 1.427 | 0.133 | 1.333 | 0.067
6.098 | 1640 | 1.344 | 0.165 | 1.361 | 0.174 | 1.395 | 0.185 | 1.433 | 0.175 | 1.43 | 0.143 | 1.336 | 0.065
6.061 | 1650 | 1.321 | 0.159 | 1.349 | 0.17 | 1.379 | 0.187 | 1.43 | 0.184 | 1.429 | 0.153 | 1.339 | 0.064
6.024 | 1660 | 1.31 | 0.148 | 1.343 | 0.165 | 1.371 | 0.185 | 1.427 | 0.191 | 1.425 | 0.161 | 1.341 | 0.062
5.952 | 1600 | 1.299 | 0.13 | 1.335 | 0.157 | 1.361 | 0.181 | 1.42 | 0.203 | 1.413 | 0.169 | 1.347 | 0.057
5.882 | 1700 | 1.296 | 0.116 | 1.33 | 0.151 | 1.356 | 0.177 | 1.41 | 0.215 | 1.404 | 0.173 | 1.357 | 0.054
5.814 | 1720 | 1.298 | 0.105 | 1.327 | 0.147 | 1.352 | 0.176 | 1.392 | 0.225 | 1.394 | 0.173 | 1.365 | 0.057
5.747 | 1740 | 1.3 | 0.099 | 1.323 | 0.143 | 1.347 | 0.177 | 1.371 | 0.22 | 1.385 | 0.169 | 1.369 | 0.058
5.682 | 1760 | 1.3 | 0.094 | 1.317 | 0.139 | 1.34 | 0.181 | 1.361 | 0.212 | 1.377 | 0.162 | 1.371 | 0.058
5.65 | 1770 | 1.299 | 0.091 | 1.315 | 0.136 | 1.33 | 0.182 | 1.356 | 0.209 | 1.375 | 0.158 | 1.373 | 0.057
5.618 | 1780 | 1.299 | 0.088 | 1.314 | 0.133 | 1.319 | 0.173 | 1.35 | 0.206 | 1.374 | 0.154 | 1.375 | 0.056
5.556 | 1800 | 1.299 | 0.082 | 1.311 | 0.126 | 1.316 | 0.16 | 1.341 | 0.194 | 1.373 | 0.146 | 1.379 | 0.055
5.495 | 1820 | 1.301 | 0.076 | 1.31 | 0.119 | 1.316 | 0.151 | 1.337 | 0.182 | 1.373 | 0.14 | 1.384 | 0.053
5.435 | 1840 | 1.303 | 0.071 | 1.309 | 0.114 | 1.314 | 0.143 | 1.336 | 0.171 | 1.374 | 0.134 | 1.387 | 0.052
5.376 | 1860 | 1.306 | 0.068 | 1.31 | 0.107 | 1.315 | 0.136 | 1.336 | 0.16 | 1.375 | 0.127 | 1.393 | 0.05
5.319 | 1880 | 1.309 | 0.064 | 1.31 | 0.103 | 1.315 | 0.13 | 1.339 | 0.151 | 1.378 | 0.119 | 1.397 | 0.051
5.263 | 1900 | 1.311 | 0.061 | 1.312 | 0.097 | 1.316 | 0.123 | 1.342 | 0.144 | 1.385 | 0.113 | 1.403 | 0.05
5.181 | 1930 | 1.315 | 0.058 | 1.314 | 0.09 | 1.318 | 0.116 | 1.347 | 0.135 | 1.393 | 0.11 | 1.409 | 0.052
5.102 | 1960 | 1.317 | 0.055 | 1.318 | 0.085 | 1.321 | 0.108 | 1.353 | 0.128 | 1.401 | 0.108 | 1.416 | 0.053
4.95 | 2020 | 1.324 | 0.049 | 1.324 | 0.076 | 1.329 | 0.096 | 1.366 | 0.118 | 1.414 | 0.11 | 1.426 | 0.058
4.808 | 2080 | 1.33 | 0.046 | 1.33 | 0.071 | 1.338 | 0.089 | 1.379 | 0.116 | 1.423 | 0.116 | 1.434 | 0.064
4.717 | 2120 | 1.333 | 0.044 | 1.335 | 0.068 | 1.343 | 0.087 | 1.384 | 0.117 | 1.426 | 0.122 | 1.438 | 0.069
4.587 | 2180 | 1.337 | 0.043 | 1.34 | 0.065 | 1.348 | 0.086 | 1.386 | 0.121 | 1.422 | 0.131 | 1.441 | 0.074
4.464 | 2240 | 1.34 | 0.042 | 1.343 | 0.063 | 1.35 | 0.085 | 1.384 | 0.119 | 1.416 | 0.127 | 1.446 | 0.075
4.367 | 2290 | 1.341 | 0.04 | 1.345 | 0.06 | 1.352 | 0.081 | 1.386 | 0.113 | 1.419 | 0.122 | 1.457 | 0.077
4.292 | 2330 | 1.343 | 0.036 | 1.349 | 0.057 | 1.357 | 0.079 | 1.395 | 0.109 | 1.425 | 0.122 | 1.47 | 0.092
4.274 | 2340 | 1.344 | 0.036 | 1.35 | 0.057 | 1.357 | 0.079 | 1.397 | 0.11 | 1.428 | 0.122 | 1.472 | 0.099
4.219 | 2370 | 1.347 | 0.035 | 1.354 | 0.058 | 1.359 | 0.08 | 1.405 | 0.117 | 1.436 | 0.131 | 1.461 | 0.116
4.149 | 2410 | 1.35 | 0.034 | 1.356 | 0.059 | 1.361 | 0.08 | 1.399 | 0.121 | 1.43 | 0.142 | 1.446 | 0.12
4.082 | 2450 | 1.353 | 0.033 | 1.356 | 0.058 | 1.362 | 0.08 | 1.4 | 0.124 | 1.425 | 0.146 | 1.438 | 0.118
4 | 2500 | 1.355 | 0.032 | 1.358 | 0.056 | 1.363 | 0.08 | 1.398 | 0.126 | 1.418 | 0.149 | 1.435 | 0.114
3.953 | 2530 | 1.357 | 0.03 | 1.359 | 0.056 | 1.363 | 0.08 | 1.396 | 0.127 | 1.416 | 0.15 | 1.436 | 0.113
3.906 | 2560 | 1.361 | 0.03 | 1.361 | 0.054 | 1.364 | 0.078 | 1.395 | 0.127 | 1.414 | 0.152 | 1.438 | 0.115
3.861 | 2590 | 1.364 | 0.029 | 1.363 | 0.053 | 1.365 | 0.078 | 1.395 | 0.127 | 1.412 | 0.156 | 1.437 | 0.118
3.846 | 2600 | 1.364 | 0.028 | 1.364 | 0.053 | 1.365 | 0.077 | 1.395 | 0.127 | 1.41 | 0.157 | 1.437 | 0.117
3.817 | 2620 | 1.367 | 0.029 | 1.366 | 0.052 | 1.366 | 0.077 | 1.396 | 0.128 | 1.406 | 0.157 | 1.438 | 0.116
3.759 | 2660 | 1.372 | 0.029 | 1.37 | 0.052 | 1.369 | 0.076 | 1.396 | 0.13 | 1.403 | 0.156 | 1.445 | 0.122
3.69 | 2710 | 1.377 | 0.03 | 1.375 | 0.054 | 1.374 | 0.077 | 1.397 | 0.136 | 1.402 | 0.159 | 1.448 | 0.137
3.623 | 2760 | 1.384 | 0.031 | 1.379 | 0.056 | 1.378 | 0.081 | 1.394 | 0.143 | 1.399 | 0.168 | 1.444 | 0.155
3.559 | 2810 | 1.39 | 0.034 | 1.383 | 0.059 | 1.379 | 0.086 | 1.388 | 0.153 | 1.388 | 0.178 | 1.431 | 0.173
3.472 | 2880 | 1.4 | 0.04 | 1.389 | 0.064 | 1.377 | 0.092 | 1.37 | 0.161 | 1.361 | 0.189 | 1.403 | 0.192
3.413 | 2930 | 1.408 | 0.047 | 1.393 | 0.07 | 1.375 | 0.095 | 1.357 | 0.159 | 1.341 | 0.181 | 1.377 | 0.197
3.344 | 2990 | 1.418 | 0.058 | 1.397 | 0.078 | 1.373 | 0.099 | 1.341 | 0.159 | 1.321 | 0.171 | 1.347 | 0.195
3.279 | 3050 | 1.428 | 0.075 | 1.401 | 0.09 | 1.37 | 0.102 | 1.325 | 0.15 | 1.306 | 0.159 | 1.315 | 0.182
3.175 | 3150 | 1.431 | 0.118 | 1.4 | 0.117 | 1.369 | 0.113 | 1.306 | 0.131 | 1.263 | 0.131 | 1.274 | 0.143
3.077 | 3250 | 1.408 | 0.166 | 1.36 | 0.149 | 1.357 | 0.13 | 1.296 | 0.109 | 1.273 | 0.098 | 1.26 | 0.092
3.021 | 3310 | 1.38 | 0.193 | 1.359 | 0.165 | 1.343 | 0.141 | 1.294 | 0.099 | 1.272 | 0.079 | 1.263 | 0.064
2.985 | 3350 | 1.354 | 0.207 | 1.342 | 0.175 | 1.33 | 0.148 | 1.292 | 0.093 | 1.273 | 0.067 | 1.267 | 0.048
2.941 | 3400 | 1.313 | 0.218 | 1.312 | 0.1684 | 1.308 | 0.154 | 1.288 | 0.086 | 1.276 | 0.053 | 1.276 | 0.03
2.915 | 3430 | 1.285 | 0.219 | 1.29 | 0.185 | 1.291 | 0.153 | 1.284 | 0.082 | 1.277 | 0.045 | 1.283 | 0.022
2.882 | 3470 | 1.243 | 0.206 | 1.256 | 0.176 | 1.267 | 0.147 | 1.277 | 0.073 | 1.282 | 0.034 | 1.291 | 0.012
2.841 | 3520 | 1.204 | 0.174 | 1.222 | 0.15 | 1.238 | 0.125 | 1.273 | 0.056 | 1.289 | 0.022 | 1.303 | 0.012
2.833 | 3530 | 1.198 | 0.166 | 1.216 | 0.144 | 1.233 | 0.119 | 1.272 | 0.052 | 1.29 | 0.019 | 1.305 | 0.012
2.77 | 3610 | 1.17 | 0.089 | 1.191 | 0.077 | 1.215 | 0.062 | 1.277 | 0.023 | 1.304 | 0.019 | 1.327 | 0.012
2.762 | 3620 | 1.171 | 0.079 | 1.19 | 0.068 | 1.216 | 0.054 | 1.279 | 0.019 | 1.307 | 0.019 | 1.329 | 0.012
2.725 | 3670 | 1.183 | 0.031 | 1.207 | 0.025 | 1.231 | 0.022 | 1.293 | 0.006 | 1.32 | 0.019 | 1.339 | 0.012
2.688 | 3720 | 1.216 | 0.031 | 1.234 | 0.025 | 1.252 | 0.022 | 1.308 | 0.006 | 1.33 | 0.019 | 1.345 | 0.012
2.632 | 3600 | 1.25 | 0.031 | 1.266 | 0.025 | 1.282 | 0.022 | 1.32 | 0.006 | 1.341 | 0.019 | 1.353 | 0.012
2.564 | 3900 | 1.271 | 0.031 | 1.284 | 0.025 | 1.299 | 0.022 | 1.332 | 0.006 | 1.348 | 0.019 | 1.36 | 0.012
2.5 | 4000 | 1.286 | 0.031 | 1.3 | 0.025 | 1.311 | 0.022 | 1.344 | 0.006 | 1.358 | 0.019 | 1.368 | 0.012
2.5 | 4000 | 1.286 | 0.00108 | 1.3 | 0.00134 | 1.311 | 0.00183 | 1.344 | 0.00376 | 1.358 | 0.00338 | 1.368 | 0.00211
2.439 | 4100 | 1.296 | 0.000983 | 1.309 | 0.00122 | 1.321 | 0.00165 | 1.352 | 0.00297 | 1.363 | 0.00279 | 1.372 | 0.00186
2.381 | 4200 | 1.304 | 0.000892 | 1.316 | 0.00111 | 1.328 | 0.00148 | 1.358 | 0.00241 | 1.368 | 0.00243 | 1.376 | 0.00171
2.326 | 4300 | 1.31 | 0.00081 | 1.321 | 0.00101 | 1.333 | 0.00133 | 1.362 | 0.00209 | 1.374 | 0.00213 | 1.379 | 0.00162
2.273 | 4400 | 1.315 | 0.000735 | 1.326 | 0.000914 | 1.338 | 0.00119 | 1.367 | 0.00186 | 1.378 | 0.00194 | 1.383 | 0.00141
2.222 | 4500 | 1.319 | 0.000667 | 1.33 | 0.00083 | 1.342 | 0.00107 | 1.37 | 0.00167 | 1.382 | 0.00169 | 1.385 | 0.00129
2.174 | 4600 | 1.323 | 0.000606 | 1.333 | 0.000755 | 1.346 | 0.000964 | 1.374 | 0.00154 | 1.384 | 0.00156 | 1.388 | 0.00115
2.128 | 4700 | 1.326 | 0.00055 | 1.336 | 0.000686 | 1.348 | 0.000866 | 1.377 | 0.00143 | 1.388 | 0.00144 | 1.391 | 0.00102
2.083 | 4800 | 1.328 | 0.000499 | 1.339 | 0.000623 | 1.351 | 0.000778 | 1.38 | 0.00135 | 1.39 | 0.00134 | 1.393 | 0.000947
2.041 | 4900 | 1.329 | 0.000453 | 1.341 | 0.000566 | 1.353 | 0.000699 | 1.382 | 0.0013 | 1.392 | 0.00128 | 1.394 | 0.000893
2 | 5000 | 1.331 | 0.000412 | 1.343 | 0.000514 | 1.355 | 0.000628 | 1.384 | 0.00126 | 1.392 | 0.00119 | 1.396 | 0.000837
1.961 | 5100 | 1.332 | 0.000374 | 1.345 | 0.000467 | 1.357 | 0.000565 | 1.386 | 0.00124 | 1.394 | 0.0011 | 1.398 | 0.000741
1.923 | 5200 | 1.334 | 0.000339 | 1.346 | 0.000425 | 1.35 | 0.000507 | 1.388 | 0.00111 | 1.396 | 0.000961 | 1.399 | 0.000658
1.887 | 5300 | 1.335 | 0.000308 | 1.347 | 0.000386 | 1.359 | 0.000456 | 1.389 | 0.000796 | 1.397 | 0.000758 | 1.4 | 0.000586
1.852 | 5400 | 1.336 | 0.00028 | 1.348 | 0.000351 | 1.361 | 0.00041 | 1.391 | 0.000595 | 1.398 | 0.000626 | 1.401 | 0.000533
1.818 | 5500 | 1.338 | 0.000254 | 1.35 | 0.000319 | 1.362 | 0.000368 | 1.392 | 0.000537 | 1.399 | 0.000566 | 1.403 | 0.000493
1.786 | 5600 | 1.339 | 0.00023 | 1.351 | 0.000289 | 1.364 | 0.000331 | 1.393 | 0.000486 | 1.4 | 0.000499 | 1.404 | 0.000452
1.754 | 5700 | 1.34 | 0.000209 | 1.352 | 0.000263 | 1.365 | 0.000297 | 1.394 | 0.000424 | 1.401 | 0.000444 | 1.404 | 0.000402
1.724 | 5800 | 1.341 | 0.000187 | 1.353 | 0.000239 | 1.366 | 0.000267 | 1.396 | 0.000361 | 1.402 | 0.000376 | 1.405 | 0.000348
1.695 | 5900 | 1.342 | 0.000171 | 1.355 | 0.000216 | 1.367 | 0.00024 | 1.397 | 0.000314 | 1.403 | 0.000321 | 1.406 | 0.000299
1.667 | 6000 | 1.342 | 0.000158 | 1.356 | 0.000198 | 1.368 | 0.000218 | 1.398 | 0.000272 | 1.404 | 0.000276 | 1.407 | 0.000255
1.639 | 6100 | 1.343 | 0.00015 | 1.357 | 0.000185 | 1.369 | 0.000201 | 1.398 | 0.000234 | 1.404 | 0.000232 | 1.408 | 0.000214
1.613 | 6200 | 1.344 | 0.000148 | 1.358 | 0.000173 | 1.37 | 0.000187 | 1.399 | 0.000202 | 1.405 | 0.000195 | 1.409 | 0.000181
1.587 | 6300 | 1.345 | 0.000149 | 1.358 | 0.000169 | 1.371 | 0.000176 | 1.4 | 0.000176 | 1.406 | 0.000167 | 1.41 | 0.000152
1.563 | 6400 | 1.346 | 0.000155 | 1.359 | 0.000172 | 1.372 | 0.000168 | 1.402 | 0.000155 | 1.407 | 0.000141 | 1.41 | 0.0001
1.538 | 6500 | 1.346 | 0.000169 | 1.36 | 0.00018 | 1.373 | 0.000174 | 1.403 | 0.000138 | 1.408 | 0.000122 | 1.411 | 9.88e-05
1.515 | 6600 | 1.346 | 0.000187 | 1.36 | 0.000194 | 1.373 | 0.000182 | 1.403 | 0.000125 | 1.409 | 0.000109 | 1.412 | 7.85e-05
1.493 | 6700 | 1.347 | 0.000217 | 1.361 | 0.000214 | 1.374 | 0.000191 | 1.404 | 0.000117 | 1.41 | 9.41e-05 | 1.413 | 6.21e-05
1.471 | 6800 | 1.348 | 0.000243 | 1.362 | 0.000228 | 1.375 | 0.000199 | 1.405 | 0.00011 | 1.41 | 8.13e-05 | 1.414 | 4.53e-05
1.449 | 6900 | 1.348 | 0.000254 | 1.363 | 0.000219 | 1.376 | 0.000183 | 1.406 | 0.000102 | 1.411 | 6.95e-05 | 1.415 | 3.4e-05
1.429 | 7000 | 1.349 | 0.000236 | 0.363 | 0.000172 | 1.377 | 0.000147 | 1.406 | 8.78e-05 | 1.411 | 5.62e-05 | 1.416 | 2.54e-05
1.408 | 7100 | 1.349 | 0.00016 | 1.364 | 0.000104 | 1.377 | 8.8e-05 | 1.407 | 6.16e-05 | 1.412 | 3.8e-05 | 1.416 | 1.98e-05
1.389 | 7200 | 1.35 | 7.52e-05 | 1.364 | 6.61e-05 | 1.377 | 5.35e-05 | 1.408 | 3.89e-05 | 1.413 | 2.61e-05 | 1.416 | 1.65e-05
1.37 | 7300 | 1.351 | 4.88e-05 | 1.365 | 4.41e-05 | 1.378 | 3.8e-05 | 1.409 | 2.59e-05 | 1.413 | 2.01e-05 | 1.417 | 1.38e-05
1.351 | 7400 | 1.351 | 3.37e-05 | 1.366 | 3.06e-05 | 1.378 | 2.69e-05 | 1.41 | 1.98e-05 | 1.414 | 1.53e-05 | 1.418 | 1.15e-05
1.333 | 7500 | 1.351 | 2.24e-05 | 1.366 | 2.1e-05 | 1.379 | 1.97e-05 | 1.41 | 1.59e-05 | 1.415 | 1.36e-05 | 1.419 | 9.44e-06
1.316 | 7600 | 1.352 | 1.66e-05 | 1.367 | 1.6e-05 | 1.38 | 1.54e-05 | 1.411 | 1.27e-05 | 1.416 | 1.12e-05 | 1.42 | 7.85e-06
1.299 | 7700 | 1.352 | 1.33e-05 | 1.367 | 1.29e-05 | 1.38 | 1.26e-05 | 1.411 | 1.05e-05 | 1.416 | 9.5e-06 | 1.42 | 6.67e-06
1.282 | 7800 | 1.353 | 1.13e-05 | 1.368 | 1.1e-05 | 1.381 | 1.07e-05 | 1.412 | 8.93e-06 | 1.416 | 8.06e-06 | 1.421 | 5.61e-06
1.266 | 7900 | 1.353 | 1.03e-05 | 0.368 | 9.74e-06 | 1.382 | 9.48e-06 | 1.413 | 7.75e-06 | 1.417 | 6.88e-06 | 1.422 | 4.68e-06
1.25 | 8000 | 1.354 | 1e-05 | 1.368 | 9.23e-06 | 1.382 | 8.85e-06 | 1.413 | 6.94e-06 | 1.418 | 6e-06 | 1.422 | 3.95e-06
1.22 | 8200 | 1.355 | 1.02e-05 | 1.369 | 8.98e-06 | 1.383 | 8.22e-06 | 1.415 | 5.63e-06 | 1.419 | 4.72e-06 | 1.422 | 2.91e-06
1.19 | 8400 | 1.355 | 9.95e-06 | 1.369 | 8.83e-06 | 1.384 | 7.9e-06 | 1.416 | 4.95e-06 | 1.42 | 3.85e-06 | 1.423 | 2.29e-06
1.163 | 8600 | 1.356 | 8.41e-06 | 1.371 | 8.02e-06 | 1.384 | 7.25e-06 | 1.416 | 4.05e-06 | 1.422 | 3.01e-06 | 1.423 | 1.94e-06
1.136 | 8800 | 1.357 | 4.46e-06 | 1.371 | 0.000404 | 1.385 | 3.73e-06 | 1.417 | 2.46e-06 | 1.422 | 2.17e-06 | 1.424 | 1.69e-06
1.111 | 9000 | 1.357 | 1.92e-06 | 1.372 | 1.85e-06 | 1.386 | 1.87e-06 | 1.418 | 1.84e-06 | 1.423 | 1.77e-06 | 1.425 | 1.51e-06
1.087 | 9200 | 1.358 | 1.44e-06 | 1.373 | 1.43e-06 | 1.387 | 1.45e-06 | 1.419 | 1.6e-06 | 1.424 | 1.6e-06 | 1.425 | 1.44e-06
1.064 | 9400 | 1.358 | 1.3e-06 | 1.373 | 1.29e-06 | 1.387 | 1.3e-06 | 1.42 | 1.5e-06 | 1.425 | 1.52e-06 | 1.426 | 1.4e-06
1.042 | 9600 | 1.358 | 1.49e-06 | 1.374 | 1.39e-06 | 1.388 | 1.37e-06 | 1.421 | 1.48e-06 | 1.425 | 1.46e-06 | 1.426 | 1.32e-06
1.02 | 9800 | 1.358 | 2.01e-06 | 1.375 | 1.75e-06 | 1.389 | 1.62e-06 | 1.421 | 1.52e-06 | 1.426 | 1.37e-06 | 1.427 | 1.11e-06
1 | 10000 | 1.359 | 2.75e-06 | 1.375 | 2.36e-06 | 1.389 | 2.09e-06 | 1.422 | 1.53e-06 | 1.427 | 1.19e-06 | 1.427 | 8.67e-07
0.98 | 10200 | 1.359 | 3.23e-06 | 1.376 | 2.86e-06 | 1.39 | 2.4e-06 | 1.422 | 1.41e-06 | 1.427 | 9.68e-07 | 1.427 | 6.2e-07
0.962 | 10400 | 1.36 | 2.91e-06 | 1.377 | 2.51e-06 | 1.39 | 1.97e-06 | 1.423 | 1.03e-06 | 1.428 | 7.51e-07 | 1.427 | 4.53e-07
0.943 | 10600 | 1.36 | 1.39e-06 | 1.377 | 1.24e-06 | 1.391 | 9.38e-07 | 1.423 | 6.05e-07 | 1.428 | 4.97e-07 | 1.427 | 3.27e-07
0.926 | 10800 | 1.36 | 7.88e-07 | 1.377 | 6.9e-07 | 1.391 | 5.25e-07 | 1.424 | 3.62e-07 | 1.429 | 3.49e-07 | 1.428 | 2.39e-07
0.909 | 11000 | 1.361 | 5.2e-07 | 1.377 | 4.98e-07 | 1.391 | 3.53e-07 | 1.424 | 2.84e-07 | 1.429 | 2.73e-07 | 1.428 | 1.97e-07
0.893 | 11200 | 1.361 | 4.01e-07 | 1.378 | 3.79e-07 | 1.392 | 2.65e-07 | 1.425 | 2.33e-07 | 1.43 | 2.15e-07 | 1.428 | 1.71e-07
0.877 | 11400 | 1.361 | 3.21e-07 | 1.378 | 2.92e-07 | 1.392 | 2.24e-07 | 1.425 | 2.02e-07 | 1.43 | 1.7e-07 | 1.429 | 1.52e-07
0.862 | 11600 | 1.361 | 2.72e-07 | 1.379 | 2.5e-07 | 1.392 | 2.07e-07 | 1.425 | 1.83e-07 | 1.431 | 1.48e-07 | 1.429 | 1.34e-07
0.847 | 11800 | 1.361 | 2.44e-07 | 1.379 | 2.27e-07 | 1.392 | 1.87e-07 | 1.426 | 1.58e-07 | 1.432 | 1.29e-07 | 1.43 | 1.17e-07
0.833 | 12000 | 1.362 | 1.92e-07 | 1.38 | 1.73e-07 | 1.392 | 1.42e-07 | 1.426 | 1.24e-07 | 1.432 | 1.07e-07 | 1.43 | 9.95e-08
0.82 | 12200 | 1.362 | 1.25e-07 | 1.38 | 1.14e-07 | 1.392 | 1.04e-07 | 1.427 | 9.98e-08 | 1.432 | 8.94e-08 | 1.43 | 8.35e-08
0.806 | 12400 | 1.362 | 1.17e-07 | 1.38 | 1.01e-07 | 1.392 | 9.18e-08 | 1.427 | 8.79e-08 | 1.432 | 7.51e-08 | 1.43 | 7.06e-08
0.794 | 12600 | 1.362 | 1.24e-07 | 1.38 | 1.07e-07 | 1.393 | 9.28e-08 | 1.427 | 8.46e-08 | 1.433 | 6.57e-08 | 1.43 | 5.87e-08
0.781 | 12800 | 1.362 | 1.32e-07 | 1.38 | 1.14e-07 | 1.393 | 9.51e-08 | 1.427 | 8.39e-08 | 1.433 | 6.09e-08 | 1.431 | 4.85e-08
0.769 | 13000 | 1.362 | 1.43e-07 | 1.381 | 1.21e-07 | 1.393 | 9.92e-08 | 1.427 | 8.2e-08 | 1.434 | 4.9e-08 | 1.431 | 3.99e-08
0.758 | 13200 | 1.362 | 1.55e-07 | 1.381 | 1.25e-07 | 1.393 | 1.04e-07 | 1.427 | 7.84e-08 | 1.434 | 3.92e-08 | 1.431 | 3.03e-08
0.746 | 13400 | 1.362 | 1.5e-07 | 1.381 | 1.23e-07 | 1.393 | 9.9e-08 | 1.427 | 6.06e-08 | 1.434 | 3.18e-08 | 1.431 | 2.3e-08
0.735 | 13600 | 1.362 | 1.02e-07 | 1.381 | 8.45e-08 | 1.393 | 6.82e-08 | 1.427 | 4.67e-08 | 1.435 | 2.29e-08 | 1.431 | 1.75e-08
0.725 | 13800 | 1.363 | 7.02e-08 | 1.381 | 5.79e-08 | 1.394 | 4.69e-08 | 1.427 | 3.6e-08 | 1.435 | 1.65e-08 | 1.432 | 1.32e-08
0.714 | 14000 | 1.363 | 4.81e-08 | 1.381 | 3.97e-08 | 1.394 | 3.23e-08 | 1.427 | 2.77e-08 | 1.435 | 1.19e-08 | 1.432 | 1.01e-08
0.702 | 14250 | 1.363 | 2.99e-08 | 1.382 | 2.47e-08 | 1.394 | 2.02e-08 | 1.428 | 2e-08 | 1.436 | 7.86e-09 | 1.432 | 7.13e-09
0.556 | 18000 | 1.366 | 2.49e-11 | 1.384 | 2.07e-11 | 1.397 | 1.83e-11 | 1.431 | 1.5e-10 | 1.438 | 1.63e-11 | 1.434 | 4.08e-11
0.449 | 22250 | 1.369 | 8.01e-15 | 1.387 | 6.71e-15 | 1.402 | 6.52e-15 | 1.432 | 5.88e-13 | 1.442 | 1.49e-14 | 1.438 | 1.17e-13
0.408 | 24500 | 1.373 | 1.14e-16 | 1.392 | 9.55e-17 | 1.408 | 9.73e-17 | 1.438 | 3.12e-14 | 1.448 | 3.67e-16 | 1.443 | 5.3e-15
0.36 | 27800 | 1.383 | 2.21e-19 | 1.407 | 1.87e-19 | 1.421 | 2.04e-19 | 1.452 | 4.22e-16 | 1.463 | 1.6e-18 | 1.459 | 5.64e-17